## TI Material Declaration
TEXAS INSTRUMENTS - MATERIAL CONTENT DECLARATION
Manufacturer: | Texas Instruments Inc. | Manufacturer MPN: | NE555DR | Package / Pins: | SOIC (D) 8 Pins | Weight (mg): | 76.0 mg
Target Internal Part: | IPN-IC-555 | Part Description: | Precision Timer Bipolar IC | EU RoHS Status: | EU RoHS Compliant (Lead Free) | Halogen Free: | Yes (IEC 61249-2-21)
material_id | material_name | material_mass_g | cas | substance_name | concentration_pct | pfas_intentional_use | evidence_status
M-01 | Leadframe (Copper Alloy C194) | 0.0285 | 7440-50-8 | Copper (Cu) | 97.4 | No | Lab Test Report
M-01 | Leadframe (Copper Alloy C194) | 0.0285 | 7439-89-6 | Iron (Fe) | 2.35 | No | Lab Test Report
M-01 | Leadframe (Copper Alloy C194) | 0.0285 | 7723-14-0 | Phosphorus (P) | 0.15 | No | Lab Test Report
M-01 | Leadframe (Copper Alloy C194) | 0.0285 | 7440-66-6 | Zinc (Zn) | 0.1 | No | Lab Test Report
M-02 | Die Attach Adhesive (Conductive) | 0.0015 | 7440-22-4 | Silver (Ag) | 80 | No | Lab Test Report
M-02 | Die Attach Adhesive (Conductive) | 0.0015 | CBI-TI-EPOXY | Proprietary Epoxy Polymer Resin (CBI) | 20 | No | Supplier Legal Attestation
M-03 | Encapsulation Mold Compound | 0.043 | 60676-86-0 | Silica, vitreous (Fused Silica) | 84.5 | No | Lab Test Report
M-03 | Encapsulation Mold Compound | 0.043 | 9003-35-4 | Phenol-formaldehyde resin | 5 | No | Supplier Safety Data Sheet
M-03 | Encapsulation Mold Compound | 0.043 | CBI-TI-RESIN | Proprietary Hardener Matrix (CBI) | 10 | No | Supplier Legal Attestation
M-03 | Encapsulation Mold Compound | 0.043 | 1333-86-4 | Carbon Black | 0.5 | No | Lab Test Report
M-04 | External Lead Plating | 0.003 | 7440-31-5 | Matte Tin (Sn) | 100 | No | Lab Test Report